## Experiment1
disp [nm] | diameter [nm] | Ff [nN] | Fn [nN] | shear [GPa] | normal [GPa] | Von Mises [GPa]
1.35344 | 3.907039 | 2.73303 | -7.734393 | 0.05699006 | -0.6451206 | 0.6526286
1.683302 | 3.980117 | 2.997015 | -7.470539 | 0.06022092 | -0.6004411 | 0.6094335
1.984289 | 4.006862 | 2.999611 | -8.554899 | 0.05947112 | -0.6784474 | 0.6862225
2.152274 | 4.682928 | 3.348735 | -7.879624 | 0.04860668 | -0.457489 | 0.465171
2.401456 | 4.361568 | 3.568462 | -6.507722 | 0.05970983 | -0.4355658 | 0.4476755
2.431462 | 4.644739 | 3.090331 | -6.355354 | 0.04559661 | -0.3750829 | 0.3833071
2.573373 | 4.36093 | 3.917586 | -6.810772 | 0.0655708 | -0.4559826 | 0.4699135
2.683659 | 4.954947 | 4.701363 | -6.548605 | 0.0609531 | -0.3396103 | 0.3556417
2.834087 | 4.954388 | 5.354705 | -7.46061 | 0.06943934 | -0.3869941 | 0.4052529
2.926853 | 4.87974 | 5.70331 | -8.611875 | 0.07624013 | -0.4604839 | 0.4790439
3.450853 | 5.105348 | 5.099156 | -10.47696 | 0.06227271 | -0.5117936 | 0.5230357
3.607712 | 4.951514 | 4.492018 | -11.54069 | 0.05831974 | -0.5993296 | 0.6077825
3.658276 | 5.039562 | 5.275016 | -11.84458 | 0.06611323 | -0.5938056 | 0.6047462
3.916683 | 5.150057 | 5.233744 | -12.27722 | 0.06281142 | -0.5893675 | 0.5993246
4.032181 | 5.335386 | 5.8 | -13.49351 | 0.06485544 | -0.6035362 | 0.6139012
4.340797 | 5.459627 | 5.237378 | -15.20837 | 0.05592915 | -0.6496313 | 0.6568143
4.390696 | 5.408358 | 5.889812 | -15.81681 | 0.0640945 | -0.6884908 | 0.6973836
4.574677 | 4.93399 | 5.804543 | -18.48903 | 0.07589648 | -0.967003 | 0.9758973
4.687314 | 4.520259 | 4.848929 | -20.33582 | 0.07553868 | -1.2672 | 1.273937
4.875088 | 4.839995 | 7.024659 | -20.39922 | 0.09545213 | -1.108751 | 1.121009

## Experiment2
disp [nm] | diameter [nm] | Ff [nN] | Fn [nN] | shear [GPa] | normal [GPa] | Von Mises [GPa]
2.157692 | 4.468551 | 0.2794914 | -7.229338 | 0.004455384 | -0.4609727 | 0.4610373
2.357692 | 4.237659 | 1.363198 | -9.868378 | 0.02416333 | -0.699687 | 0.7009376
2.503846 | 4.484475 | 2.156993 | -11.49611 | 0.03414096 | -0.7278436 | 0.7302419
2.611538 | 4.289411 | 2.10166 | -12.03932 | 0.03635945 | -0.8331378 | 0.8355146
2.780769 | 4.134156 | 2.552684 | -10.44985 | 0.04754157 | -0.778478 | 0.7828209
2.857692 | 4.253583 | 2.551389 | -10.74029 | 0.04488664 | -0.7558163 | 0.7598044
2.911538 | 4.432723 | 3.598952 | -11.75288 | 0.05830221 | -0.7615763 | 0.7682421
3.357692 | 4.460589 | 4.66494 | -12.25912 | 0.07462971 | -0.7844858 | 0.795064
3.557692 | 4.289411 | 3.559336 | -12.62373 | 0.06157775 | -0.87358 | 0.8800667
3.688462 | 4.408838 | 2.780728 | -13.45656 | 0.04553658 | -0.8814464 | 0.884968
3.788462 | 4.237659 | 3.538969 | -14.28867 | 0.06272993 | -1.013095 | 1.018904
4.019231 | 4.564092 | 3.95385 | -14.68696 | 0.06041732 | -0.8977038 | 0.9037825
4.265385 | 4.432723 | 3.608783 | -16.6766 | 0.05846146 | -1.080628 | 1.085362
4.45 | 4.444666 | 3.371968 | -18.0518 | 0.05433197 | -1.163463 | 1.167262
4.588462 | 3.943073 | 1.780316 | -18.81222 | 0.03644831 | -1.540567 | 1.54186
4.765385 | 3.875398 | 3.424064 | -18.74076 | 0.07257037 | -1.588783 | 1.593748
4.896154 | 3.696258 | 3.061161 | -19.57358 | 0.07132006 | -1.82413 | 1.828308
4.942308 | 3.875398 | 3.313339 | -20.33329 | 0.07022364 | -1.723793 | 1.728079

## Experiment3
disp [nm] | diameter [nm] | Ff [nN] | Fn [nN] | shear [GPa] | normal [GPa] | Von Mises [GPa]
3.925373 | 5.442305 | 0.5511534 | -8.745607 | 0.005923207 | -0.3759537 | 0.3760936
5.029851 | 6.273902 | 3.129114 | -7.418046 | 0.0253044 | -0.2399519 | 0.2439218
5.029851 | 6.509751 | 1.330916 | -7.184165 | 0.009997052 | -0.2158528 | 0.2165462
5.119403 | 6.949862 | 4.142757 | -6.33443 | 0.02730155 | -0.1669804 | 0.173547
5.626866 | 7.727366 | 3.508211 | -5.08451 | 0.01870135 | -0.1084167 | 0.1131522
5.716418 | 7.428483 | 4.133171 | -4.696786 | 0.02384149 | -0.1083704 | 0.1159715
5.925373 | 6.972179 | 4.520896 | -4.309541 | 0.02960312 | -0.1128766 | 0.1239765
6.104478 | 7.136992 | 5.767461 | -4.075181 | 0.03604163 | -0.1018654 | 0.119472
6.134328 | 7.435687 | 6.861141 | -2.757205 | 0.03950065 | -0.06349462 | 0.09334062
6.671642 | 7.90654 | 6.461435 | -3.621318 | 0.03290078 | -0.07375709 | 0.09320671
7 | 7.906024 | 6.926321 | -3.779954 | 0.03527252 | -0.07699816 | 0.09829125
7.179104 | 8.864862 | 7.312129 | -2.143268 | 0.02961761 | -0.03472503 | 0.06194704
7.358209 | 8.447914 | 7.778452 | -2.151415 | 0.0346932 | -0.03838269 | 0.07130278
7.38806 | 8.612961 | 9.028372 | -1.771838 | 0.03873955 | -0.0304109 | 0.07366873
7.925373 | 9.586959 | 10.03626 | -2.791233 | 0.03475846 | -0.03866735 | 0.07155148
8.074627 | 9.523831 | 9.020225 | -2.322992 | 0.03165513 | -0.03260877 | 0.06379243
8.880597 | 9.459671 | 10.81411 | -5.138667 | 0.03846705 | -0.07311534 | 0.09891913
8.880597 | 9.640489 | 10.49348 | -5.226372 | 0.03593947 | -0.07159989 | 0.09487613
9.059701 | 8.657503 | 11.26989 | -5.232123 | 0.0478613 | -0.08887975 | 0.121539
9.656716 | 8.475746 | 12.59793 | -4.686721 | 0.05582046 | -0.08306601 | 0.1274666
9.955224 | 8.671818 | 13.92597 | -5.626558 | 0.05894613 | -0.09526483 | 0.13964
10.22388 | 9.630515 | 14.70429 | -6.177232 | 0.05046558 | -0.08480179 | 0.1217853
10.28358 | 8.679163 | 14.07023 | -9.782254 | 0.05945598 | -0.1653459 | 0.194793
10.37313 | 9.449463 | 14.45508 | -12.36165 | 0.05152955 | -0.1762676 | 0.1975757
10.55224 | 8.497923 | 16.4838 | -11.66049 | 0.07265774 | -0.2055897 | 0.2410489
11.32836 | 8.575319 | 14.99904 | -10.56777 | 0.06492516 | -0.1829754 | 0.2147693
11.44776 | 8.653748 | 17.26308 | -17.84635 | 0.07337702 | -0.3034248 | 0.3289668
11.44776 | 8.001232 | 17.96185 | -23.55342 | 0.08930741 | -0.4684361 | 0.4933152
11.62687 | 8.606296 | 16.30983 | -19.88178 | 0.07009175 | -0.3417691 | 0.3626909
12.43284 | 8.038991 | 19.58943 | -19.1787 | 0.096487 | -0.3778559 | 0.4131638
12.70149 | 8.266556 | 16.46319 | -27.6171 | 0.07668579 | -0.5145634 | 0.5314298
12.8209 | 7.896872 | 17.7112 | -21.68046 | 0.09040404 | -0.4426581 | 0.4695369
12.8209 | 7.93618 | 15.35466 | -25.5093 | 0.07760098 | -0.5156863 | 0.5329147
12.8209 | 8.376432 | 15.35034 | -24.18126 | 0.06963861 | -0.4388043 | 0.4550801
12.8209 | 8.572972 | 16.83462 | -31.29545 | 0.0729106 | -0.5421612 | 0.5566747
12.85075 | 8.022611 | 18.94386 | -29.96741 | 0.09368869 | -0.5928268 | 0.6146352
12.91045 | 8.140442 | 16.67646 | -29.65589 | 0.08010473 | -0.5698035 | 0.5864523
12.91045 | 8.336983 | 24.17646 | -36.1432 | 0.1107198 | -0.662093 | 0.6893067
13 | 8.486213 | 19.95751 | -48.50677 | 0.08821218 | -0.8575998 | 0.8711037
13.29851 | 9.138259 | 22.45639 | -52.80529 | 0.08559789 | -0.80512 | 0.818657
13.32836 | 8.540728 | 21.83095 | -54.21193 | 0.0952649 | -0.9462703 | 0.9605486
13.32836 | 8.469973 | 24.87331 | -50.30689 | 0.110362 | -0.8928397 | 0.9130729
13.50746 | 8.524723 | 25.4978 | -54.13525 | 0.1116843 | -0.9484833 | 0.9680086
14.85821 | 9.114187 | 22.8374 | -57.49489 | 0.08751065 | -0.8812588 | 0.8941987
14.95041 | 8.932156 | 6.525164 | -59.85036 | 0.02603328 | -0.9551339 | 0.9561976
15.0629 | 9.099058 | 7.118174 | -57.03796 | 0.02736692 | -0.8771649 | 0.8784447
15.06295 | 9.021443 | 7.769612 | -55.86639 | 0.03038767 | -0.8739946 | 0.875578
15.24283 | 9.426998 | 8.468011 | -58.03536 | 0.03033086 | -0.831488 | 0.833146
15.26573 | 8.925433 | 10.13401 | -60.08769 | 0.04049234 | -0.9603666 | 0.9629241
15.31028 | 9.588037 | 11.20536 | -70.81588 | 0.03879865 | -0.9808022 | 0.9831017
15.31058 | 9.182051 | 10.96237 | -70.4646 | 0.04138806 | -1.064147 | 1.066559
15.31089 | 8.770095 | 1.605797 | -70.11332 | 0.006645569 | -1.160652 | 1.160709
15.33318 | 9.074531 | 0.5934201 | -69.41022 | 0.002293845 | -1.073211 | 1.073219
15.44584 | 9.014558 | 6.426329 | -72.34115 | 0.02517237 | -1.133461 | 1.134299
16.03114 | 9.407204 | 1.125819 | -78.84563 | 0.004049464 | -1.134401 | 1.134423
16.03156 | 8.834048 | 7.732481 | -79.78337 | 0.03153911 | -1.301676 | 1.302822
16.05388 | 9.108632 | 0.3493356 | -79.37323 | 0.001340253 | -1.218086 | 1.218088
16.1889 | 9.257568 | 8.324945 | -77.49829 | 0.03091987 | -1.151353 | 1.152598
16.21122 | 9.532152 | 1.836776 | -73.98306 | 0.006434644 | -1.036718 | 1.036778
16.32394 | 9.388594 | 9.276711 | -71.28785 | 0.03349986 | -1.029733 | 1.031366
16.32415 | 9.102016 | 6.41923 | -70.52616 | 0.02466368 | -1.08389 | 1.084731
16.43645 | 9.525644 | 4.394476 | -76.26895 | 0.01541589 | -1.070211 | 1.070544

## Experiment 4
disp [nm] | diameter [nm] | Ff [nN] | Fn [nN] | shear [GPa] | normal [GPa] | Von Mises [GPa]
3.458274 | 7.172255 | 2.503931 | -10.18959 | 0.01549391 | -0.2522059 | 0.2536296
3.647617 | 6.946791 | 4.166364 | -11.47466 | 0.0274814 | -0.3027482 | 0.3064672
3.673229 | 6.387996 | 5.192005 | -10.89834 | 0.04050009 | -0.3400488 | 0.3472088
3.78265 | 6.707803 | 6.345851 | -9.809204 | 0.04489309 | -0.2775769 | 0.2882622
3.891835 | 6.941112 | 7.754294 | -7.186442 | 0.05123116 | -0.1899179 | 0.2096251
4.028448 | 7.280988 | 9.228048 | -8.020985 | 0.05540887 | -0.1926447 | 0.2152265
4.299604 | 7.202228 | 8.326984 | -7.06115 | 0.05109802 | -0.1733213 | 0.1946106
4.38167 | 7.442083 | 10.24643 | -6.620404 | 0.05888894 | -0.1521968 | 0.1832146
4.870995 | 7.756753 | 10.68729 | -4.959785 | 0.05654026 | -0.1049574 | 0.1435495
5.177184 | 9.256742 | 10.23192 | -6.889514 | 0.03800939 | -0.1023723 | 0.1217137
5.666709 | 9.644601 | 10.28997 | -4.583636 | 0.03521242 | -0.06274103 | 0.0874996
5.692066 | 8.992656 | 11.82783 | -5.035982 | 0.04655638 | -0.07928998 | 0.1130902
5.80325 | 9.957863 | 12.46825 | -4.209301 | 0.04002427 | -0.05404902 | 0.08790406
6.046033 | 9.426549 | 14.96402 | -4.285498 | 0.05360347 | -0.06140532 | 0.1113131
6.400053 | 9.880403 | 13.23264 | -6.019896 | 0.04314669 | -0.07851449 | 0.1083948
7.21272 | 9.351364 | 15.21438 | -5.449625 | 0.05538019 | -0.07934632 | 0.1244859
7.402482 | 9.278933 | 14.04844 | -5.648475 | 0.05193763 | -0.08353054 | 0.1227595
7.808833 | 9.021067 | 14.87754 | -6.227322 | 0.05819229 | -0.09743066 | 0.1401847
8.297251 | 9.003056 | 14.9356 | -4.881773 | 0.05865334 | -0.07668453 | 0.1272838
8.406472 | 9.249673 | 15.7012 | -8.419509 | 0.05841577 | -0.125298 | 0.161049
8.488647 | 9.52945 | 16.5303 | -11.17592 | 0.05794222 | -0.1566959 | 0.1860793
9.083144 | 8.606982 | 17.87464 | -9.958575 | 0.07680431 | -0.1711613 | 0.2167785
9.192656 | 8.960056 | 19.4131 | -9.575169 | 0.07697036 | -0.1518571 | 0.202074
9.328106 | 8.874101 | 21.20797 | -10.60262 | 0.08572362 | -0.1714252 | 0.2267868
9.464538 | 9.147441 | 19.52921 | -14.00671 | 0.0742909 | -0.2131313 | 0.2489625
9.816778 | 8.949241 | 20.61895 | -13.68669 | 0.08194913 | -0.2175887 | 0.2597919
9.870381 | 8.703274 | 23.50357 | -13.2393 | 0.09876854 | -0.2225408 | 0.2806957
10.14103 | 8.438213 | 22.02679 | -15.48712 | 0.09846919 | -0.2769362 | 0.3252418
10.60274 | 8.57978 | 24.71789 | -17.92906 | 0.1068831 | -0.3101097 | 0.3611649
10.7647 | 8.261057 | 26.05799 | -22.09936 | 0.1215402 | -0.4123049 | 0.4629378
11.06355 | 8.388667 | 24.1331 | -21.91128 | 0.1091635 | -0.3964533 | 0.4392325
11.20044 | 8.828347 | 26.11605 | -26.97539 | 0.1066593 | -0.4406756 | 0.4778322
11.25408 | 8.595688 | 25.21257 | -24.4772 | 0.108619 | -0.4218039 | 0.461858
11.66263 | 9.142908 | 23.92628 | -24.99002 | 0.09110802 | -0.3806344 | 0.4120492
11.71518 | 8.511032 | 28.34573 | -29.09259 | 0.1245585 | -0.5113614 | 0.555009
11.76738 | 7.752738 | 27.8311 | -32.23905 | 0.1473908 | -0.6829395 | 0.7290943
11.76983 | 8.650975 | 25.13818 | -30.76651 | 0.1069188 | -0.5234296 | 0.5552237
11.90397 | 8.08596 | 26.80485 | -33.77933 | 0.1304969 | -0.6578062 | 0.6955555
12.06738 | 8.299525 | 25.64979 | -34.99788 | 0.1185298 | -0.6469123 | 0.6787072
12.09546 | 8.645621 | 30.91754 | -38.84404 | 0.1316627 | -0.6616709 | 0.6998669
12.97704 | 10.69587 | 22.53554 | -64.63507 | 0.06270262 | -0.7193594 | 0.7275114
13.00611 | 10.04307 | 20.86129 | -71.96704 | 0.06583528 | -0.9084711 | 0.9155996
13.11617 | 9.929805 | 19.66485 | -68.94022 | 0.06348326 | -0.8902281 | 0.896993
13.14106 | 10.94897 | 20.14151 | -73.88186 | 0.05348052 | -0.7846959 | 0.7901444
13.14131 | 10.84905 | 22.29232 | -76.43212 | 0.06028676 | -0.8268039 | 0.8333716
13.33503 | 10.20288 | 16.62985 | -81.05902 | 0.05085027 | -0.9914396 | 0.9953441
13.36213 | 10.3361 | 18.14379 | -77.87179 | 0.05405863 | -0.9280625 | 0.9327738
13.53618 | 10.43911 | 17.81889 | -87.91785 | 0.05204794 | -1.027212 | 1.03116
13.61914 | 10.18597 | 13.03794 | -86.00551 | 0.03999947 | -1.055435 | 1.057706
13.63604 | 10.54254 | 17.73541 | -93.33985 | 0.05079261 | -1.069268 | 1.072881
13.75558 | 10.49236 | 14.38625 | -86.01168 | 0.04159595 | -0.994766 | 0.9973716
13.81019 | 10.60559 | 15.89952 | -90.31511 | 0.04499499 | -1.022352 | 1.025318
13.82914 | 10.14283 | 19.72354 | -93.34356 | 0.06102619 | -1.155249 | 1.160075
13.91007 | 10.70236 | 19.48402 | -96.21274 | 0.05414636 | -1.069506 | 1.07361
14.02034 | 10.50251 | 15.97236 | -92.71238 | 0.04609283 | -1.070193 | 1.073166
14.11332 | 10.09929 | 20.59243 | -97.01648 | 0.06426529 | -1.211084 | 1.216189
14.14051 | 10.1992 | 18.75616 | -103.4742 | 0.0573934 | -1.266515 | 1.27041
14.18628 | 9.989561 | 16.04673 | -100.6058 | 0.05118512 | -1.283632 | 1.286689
14.24131 | 9.9296 | 15.56836 | -106.1042 | 0.05026079 | -1.370185 | 1.372947
14.32276 | 10.28263 | 29.9905 | -102.1999 | 0.09028703 | -1.2307 | 1.240596
14.32323 | 10.09612 | 20.90546 | -106.7432 | 0.06528315 | -1.333343 | 1.338129
14.41541 | 10.01263 | 21.38297 | -102.8397 | 0.06789245 | -1.306094 | 1.311377
14.43198 | 10.50243 | 18.11482 | -104.5939 | 0.05227625 | -1.207359 | 1.21075
14.46099 | 9.87627 | 26.79871 | -108.1804 | 0.08745367 | -1.412124 | 1.420225
14.5446 | 9.36334 | 21.06092 | -112.4044 | 0.07646558 | -1.63242 | 1.637783
14.6529 | 9.949509 | 22.41512 | -105.4727 | 0.07207554 | -1.356585 | 1.362317
15.04042 | 8.623853 | 14.83337 | -116.2416 | 0.06348738 | -1.990073 | 1.993109
15.50731 | 8.47722 | 15.93561 | -117.2113 | 0.07058491 | -2.076694 | 2.08029
15.74635 | 8.095721 | 10.1114 | -120.6448 | 0.04910779 | -2.34373 | 2.345272
16.27622 | 8.270582 | 7.312123 | -120.974 | 0.03402683 | -2.251802 | 2.252573

## Experiment 5
disp [nm] | diameter [nm] | Ff [nN] | Fn [nN] | shear [GPa] | normal [GPa] | Von Mises [GPa]
2.087766 | 7.150134 | 1.488718 | -9.232069 | 0.00926903 | -0.2299222 | 0.230482
2.194149 | 7.288608 | 4.503761 | -10.15424 | 0.02698586 | -0.2433707 | 0.2478185
2.380319 | 7.719169 | 3.535808 | -11.12001 | 0.01888851 | -0.2376153 | 0.2398569
3.071809 | 8.608286 | 4.160944 | -11.6356 | 0.01787346 | -0.1999243 | 0.202307
3.789894 | 8.832094 | 5.139252 | -15.88675 | 0.02097117 | -0.259309 | 0.2618407
3.922872 | 9.365202 | 6.162797 | -15.00818 | 0.02236628 | -0.2178732 | 0.2212905
4.375 | 9.626597 | 7.201602 | -14.72695 | 0.02473624 | -0.2023379 | 0.2068243
4.667553 | 9.09183 | 8.331426 | -16.70972 | 0.0320824 | -0.2573811 | 0.2633114
4.74734 | 9.698245 | 12.17326 | -16.27262 | 0.0411975 | -0.2202832 | 0.2315521
4.986702 | 9.309884 | 10.12563 | -18.69686 | 0.03718634 | -0.2746567 | 0.2821078
5.093085 | 9.068242 | 14.27921 | -18.41127 | 0.05527239 | -0.2850675 | 0.3007135
5.81117 | 9.971875 | 13.62301 | -16.48954 | 0.04360834 | -0.2111373 | 0.224241
5.837766 | 9.957151 | 15.81126 | -17.10432 | 0.0507629 | -0.2196573 | 0.2366008
5.970745 | 9.306048 | 17.6229 | -14.84031 | 0.06477344 | -0.2181838 | 0.2453385
6.050532 | 10.10983 | 19.35879 | -17.57194 | 0.06028933 | -0.2188982 | 0.24253
6.077128 | 9.481072 | 19.81115 | -20.75812 | 0.07015279 | -0.2940243 | 0.3181423
7.460106 | 8.30609 | 17.95536 | -16.023 | 0.0828421 | -0.2957064 | 0.3286803
7.805851 | 8.363221 | 18.23659 | -20.59026 | 0.08299399 | -0.3748217 | 0.4014415
7.965426 | 8.574587 | 18.4486 | -23.33497 | 0.07987065 | -0.4041019 | 0.4271256
8.337766 | 8.565826 | 19.40075 | -23.81567 | 0.08416475 | -0.4132706 | 0.4382279
8.603723 | 7.921514 | 20.89192 | -23.08862 | 0.1059771 | -0.4684807 | 0.5031576
8.789894 | 7.577221 | 25.49787 | -24.61685 | 0.1413625 | -0.5459121 | 0.598306
8.869681 | 8.132465 | 23.44588 | -19.62557 | 0.1128424 | -0.3778227 | 0.4253824
8.869681 | 7.481881 | 26.39825 | -28.26194 | 0.1501079 | -0.6428216 | 0.6934095
9.215426 | 7.334334 | 27.43923 | -31.76422 | 0.1623681 | -0.7518428 | 0.802719
9.295213 | 7.860339 | 28.26384 | -26.01973 | 0.1456126 | -0.5362044 | 0.5925574
9.827128 | 7.551247 | 26.92582 | -37.73436 | 0.1503079 | -0.8425772 | 0.8818808
10.46543 | 8.148174 | 24.07919 | -45.05069 | 0.115444 | -0.8639546 | 0.8867917
10.54521 | 7.424179 | 25.81508 | -41.12001 | 0.1490825 | -0.9498751 | 0.9843473
10.5984 | 7.453211 | 22.55532 | -45.66983 | 0.1292446 | -1.046773 | 1.070442
10.625 | 7.204569 | 28.61157 | -45.06377 | 0.175459 | -1.105405 | 1.14642
10.6516 | 7.453004 | 33.60284 | -44.00752 | 0.1925589 | -1.008729 | 1.062436
10.78457 | 7.379386 | 34.42964 | -45.23272 | 0.2012529 | -1.057602 | 1.113567
10.89096 | 7.137743 | 27.75643 | -52.66133 | 0.1734171 | -1.316073 | 1.349915
12.19415 | 7.41775 | 21.59336 | -61.25082 | 0.1249183 | -1.417352 | 1.433771
12.35372 | 7.731456 | 16.5781 | -67.01711 | 0.08828001 | -1.427491 | 1.435657

## Experiment 6
disp [nm] | diameter [nm] | Ff [nN] | Fn [nN] | shear [GPa] | normal [GPa] | Von Mises [GPa]
3.818608 | 7.655883 | 3.12985 | -8.16721 | 0.01699742 | -0.1774162 | 0.1798422
4.097643 | 7.516733 | 4.623767 | -14.4044 | 0.02604881 | -0.3245989 | 0.3277195
4.433701 | 7.907085 | 7.752898 | -16.33657 | 0.0394713 | -0.3326889 | 0.3396408
4.501256 | 7.115428 | 5.696666 | -16.97457 | 0.03581532 | -0.4268809 | 0.4313647
4.73489 | 7.471941 | 8.424897 | -17.6025 | 0.04803391 | -0.4014372 | 0.4099678
5.204576 | 8.398254 | 9.424993 | -16.80788 | 0.04253566 | -0.3034206 | 0.312237
5.507637 | 8.128237 | 13.03932 | -19.41002 | 0.0628221 | -0.3740619 | 0.3895666
5.510679 | 8.396569 | 10.50364 | -19.15389 | 0.04742269 | -0.3459103 | 0.3555287
5.963672 | 7.850498 | 13.28599 | -21.91948 | 0.06861986 | -0.4528414 | 0.4681788
5.971316 | 8.524768 | 14.79141 | -20.27709 | 0.06478799 | -0.3552635 | 0.3725649
6.27742 | 8.523083 | 15.80587 | -20.427 | 0.06925884 | -0.3580316 | 0.3775937
6.348017 | 7.999758 | 17.71937 | -22.00666 | 0.08813424 | -0.437835 | 0.4636835
7.058358 | 7.651811 | 16.10523 | -21.9784 | 0.08755653 | -0.4779447 | 0.5014275
7.410642 | 7.223267 | 19.57539 | -21.38351 | 0.1194245 | -0.5218214 | 0.5613236
7.523285 | 8.158426 | 17.24662 | -23.71228 | 0.08247862 | -0.4535975 | 0.4755616
8.276062 | 7.053365 | 16.99373 | -25.61045 | 0.1087291 | -0.6554425 | 0.6819611
8.475841 | 6.673825 | 17.80702 | -26.85195 | 0.12726 | -0.7676023 | 0.798623
9.046313 | 7.489492 | 15.8576 | -30.85473 | 0.08998764 | -0.7003693 | 0.7175029
9.122215 | 7.434029 | 18.52883 | -32.1561 | 0.106721 | -0.740841 | 0.7635532
9.218321 | 6.910564 | 19.89582 | -33.18781 | 0.1326127 | -0.8848338 | 0.9141604
9.267388 | 6.738275 | 20.84467 | -34.90876 | 0.1461328 | -0.9789195 | 1.011112
9.269728 | 6.944685 | 21.94056 | -36.14307 | 0.1448081 | -0.9541795 | 0.9865935
10.40708 | 6.009525 | 14.14336 | -44.07582 | 0.1246586 | -1.553926 | 1.568855
10.64821 | 7.026546 | 17.00714 | -44.9806 | 0.1096472 | -1.159983 | 1.175427
10.65429 | 7.56321 | 19.19461 | -46.48889 | 0.1068113 | -1.034777 | 1.051185
10.79767 | 6.70921 | 18.50536 | -48.00148 | 0.1308594 | -1.357757 | 1.376545
11.28226 | 6.699661 | 16.01231 | -56.72742 | 0.1135529 | -1.609153 | 1.621128
11.28896 | 7.291368 | 20.80396 | -54.26454 | 0.1245598 | -1.299596 | 1.317382
11.33476 | 6.830106 | 16.69293 | -56.59474 | 0.1139011 | -1.544654 | 1.557202
11.41721 | 7.352588 | 17.99143 | -60.1607 | 0.105934 | -1.416911 | 1.428741
11.72987 | 7.928849 | 19.75357 | -62.36972 | 0.1000174 | -1.263175 | 1.274999
11.7528 | 7.701658 | 20.0946 | -64.15054 | 0.1078353 | -1.377025 | 1.389635